## Table 1
BUY CLEAN CALIFORNIA MATERIALS PRODUCT CATEGORY1 | MAXIMUM ACCEPTABLE GWP VALUE (unfabricated) (GWPallowed) | UNIT OF MEASUREMENT | PROPOSED PROJECT VALUES FOR COMPLIANCE
Hot-rolled structural steel sections | 1.77 | MT CO2e/MT
Hollow structural sections | 3 | MT CO2e/MT
Steel plate | 2.61 | MT CO2e/MT
Concrete reinforcing steel | 1.56 | MT CO2e/MT
Flat glass | 2.5 | kg CO2e/MT
Light-density mineral wool board insulation | 5.83 | kg CO2e/1 m2
Heavy-density mineral wool board insulation | 14.28 | kg CO2e/1 m2
Concrete, Ready-Mixed2, 3
CONCRETE PRODUCT CATEGORY | MAXIMUM GWP ALLOWED VALUE (GWPallowed) | UNIT OF MEASUREMENT
up to 2499 psi | 450 | kg CO2e/m3
25003499 psi | 489 | kg CO2e/m3
35004499 psi | 566 | kg CO2e/m3
45005499 psi | 661 | kg CO2e/m3
55006499 psi | 701 | kg CO2e/m3
6500 psi and greater | 799 | kg CO2e/m3
Concrete, Lightweight Ready-Mixed2
CONCRETE PRODUCT CATEGORY | MAXIMUM GWP ALLOWED VALUE (GWPallowed) | UNIT OF MEASUREMENT
up to 2499 psi | 875 | kg CO2e/m3
25003499 psi | 956 | kg CO2e/m3
35004499 psi | 1039 | kg CO2e/m3
1. The GWP values of the products listed in Table 5.409.3 are based on 175 percent of Buy Clean California Act (BCCA) GWP values, except for concrete products which are not included in the BCCA. 2. For concrete, 175 percent of the National Ready Mixed Concrete Association (NRMCA) 2022 version 3 Pacific Southwest regional benchmark values are used for the GWP allowed, except for High Early Strength. 3. Concrete High Early Strength ready-mixed shall be calculated at 130 percent of the ready-mixed concrete GWP allowed values for each product category.
Calgreen Energy Services Inc.